## Sheet1
产品名称 | 产品规格 | 执行标准 | 产品名称 | 产品规格 | 执行标准
弹性体SBS改性沥青防水卷材 | SBS Ⅰ PY PE PE 3 10 | GB18242-2008 | 双组份聚氨酯防水涂料 | 25kg/桶 | GB/T19250-2013
| SBS Ⅰ PY PE PE 4 10 | GB18242-2008 | 单组份聚氨酯防水涂料 | 20kg/桶 | GB/T19250-2013
| SBS Ⅱ PY PE PE 3 10 | GB18242-2008 | 非固化橡胶沥青防水涂料 | 20kg/桶 | JC/T2428-2017
| SBS Ⅱ PY PE PE 4 10 | GB18242-2008 | 水性聚氨酯防水涂料 | 20kg/桶 | GB/T19250-2013
塑性体APP改性沥青防水卷材 | APP Ⅰ PY PE PE 3 10 | GB18243-2008 | JS防水乳液 | 20kg/桶 | GB/T23445-2009
| APP Ⅰ PY PE PE 4 10 | GB18243-2008 | JS防水涂料 | 18kg/桶 | GB/T23445-2009
种植屋面用耐根穿刺防水卷材 | SBS Ⅱ PY PE PE 4 10 | GB35468-2017 | 丙烯酸防水涂料 | 20kg/桶 | JC/T375-2017
PET膜自粘沥青防水卷材(单面) | I N PET 1.2-20 | GB23441-2009 | 水泥基渗透结晶防水涂料 | 20kg/桶 | GB18445-2012
| I N PET 1.5-20 | GB23441-2009 | 堵漏王 | 20kg/件 | GB23440-2009
| I N PET 2.0-15 | GB23441-2009 | 高分子纳米渗透结晶防水涂料 | 20kg/桶 | GB18445-2012
交叉层压膜自粘沥青防水卷材(单面) | ⅠN PE 1.2 20 | GB23441-2009 | 高粘抗滑移水性橡胶沥青防水涂料 | 50kg/桶 | Q/SY YHF 0135-2020
| ⅠN PE 1.5 20 | GB23441-2009
| ⅠN PE 2.0 15 | GB23441-2009
自粘聚合物改性沥青聚酯胎防水卷材 | ⅠPY D 3.0 10 | GB23441-2009
| ⅠPY D 4.0 10 | GB23441-2009
| Ⅱ PY D 3.0 10 | GB23441-2009
| Ⅱ PY D 4.0 10 | GB23441-2009
| Ⅰ PY PE 3.0 10 | GB23441-2009
| Ⅰ PY PE 4.0 10 | GB23441-2009
| Ⅱ PY PE 3.0 10 | GB23441-2009
| Ⅱ PY PE 4.0 10 | GB23441-2009
预铺反粘沥青防水卷材 | Ⅰ PYS 单面砂 4.0mm 10 | GB/T 23457-2017
| Ⅱ PYS 单面砂 4.0mm 10 | GB/T 23457-2017
聚酯胎自粘沥青防水卷材 | PY S 3.0mm (单面) | GB/T35467-2017
| PY D 3.0mm (双面) | GB/T35467-2017
高强型自粘沥青防水卷材 | H S 1.5 20(高强型PET膜) | GB/T 35467-2017
| H S 2.0 15(高强型PET膜) | GB/T 35467-2017
高延伸自粘沥青防水卷材 CPS | E Ｓ1.5 20(高延伸交叉层压膜) | GB/T 35467-2017
| E S 2.015(高延伸交叉层压膜) | GB/T 35467-2017
热塑性聚烯烃(TPO)防水卷材 | 1.2自粘/1.5自粘 | GB27789-2011
| 1.2外露/1.5外露 | GB27789-2011
| 1.2非外露/1.5非外露 | GB27789-2011
高分子自粘胶膜防水卷材（HDPE） | 1.2厚砂面 | GB/T17643-2011
| 1.5厚砂面 | GB/T17643-2011
PVC防水卷材 | 1.2mm | GB12952-2011
| 1.5mm | GB12952-2011
EVA防水板 | 1.2mm | GB/T23457-2009
| 1.5mm | GB/T23457-2009